## Tabelle1
Name | Type | Unit of measurement | Default Value | Min Value | Max Value | Mandatory? | checked
Layer thickness | decimal | μm | 40 | 20 | 60 | YES
Laser beam diameter | decimal | μm | Variable (1) | 100 | 500 | NO
Material | string | n/a | Inconel 718 | -- | -- | YES
Printing Chamber Dimensions (build volume) | 3 decimals | mm x mm x mm | 250 | 250 | 325 | YES (2)
No-Print Zone | 6 decimals | mm x mm x mm x mm x mm x mm | -3 | -3 | -3 | YES (2)
Chamber Temperature | decimal | ºC | 20 | 20 | 100 | YES
Material Density | decimal | kg/m3 | 8220 | 2000 | 20000 | YES
Thermal expansion coefficient | decimal | m/ºC-1 | 1.29e-05 | 1e-06 | 0.00022 | YES
Thermal shrinkage | decimal | -- | -- | -- | -- | NO
Instantaneous Elastic Modulus (Young modulus) | decimal | Pa | 207600000000 | 65000000000 | 250000000000 | YES
Elastic Modulus at Infinite Time | decimal | -- | -- | -- | -- | NO
Poisson’s ratio | decimal | unitless | 0.29 | 0.2 | 0.5 | YES
Elastic viscosity | decimal | -- | -- | -- | -- | NO
Yield stress | decimal | Pa | 720000000 | 200000000 | 2500000000 | YES
Saturation stress | decimal | Pa | 820000000 | -- | -- | YES (4)
Isotropic Hardening Law | string restricted to {linear,exponential} | n/a | -- | -- | -- | YES
Linear Isotropic Hardening Coefficient | decimal | MPa | 80 | -- | -- | YES (4)
Exp. Isotropic Hardening Coefficient | decimal | unitless | 120 | -- | -- | YES (4)
Kinematic hardening | decimal | -- | -- | -- | -- | NO
Plastic viscosity | decimal | -- | -- | -- | -- | NO
Critical Temperature | decimal | ºC | 800 | -- | -- | YES (4)
Direction | heading
Up | radiobutton | direction | up |  |  | YES | YES
Down | radiobutton | direction | down
Left | radiobutton | direction | left
Right | radiobutton | direction | right
Sign | heading
positive | radiobutton | sign | plus |  |  | YES | YES
negative | radiobutton | sign | minus